## Sheet1
Состав реакционных смесей | Условия синтеза |  |  |  |  | Гидродинамические диаметры частиц TiO2 (d, нм) (распределение по числу частиц) |  | Стабильность золей, сутки
| t, °С | t, мин | с(acid), | с(Ti4+), моль/л | УЗ
|  |  | моль/л |  |  | d, нм | Содержание, %
H2O + HNO3 + TiIPO + ButOH | 45 | 60 | 4 | 0.5 | - | 618.5 | 100.0 | 16
| 80 | 10 | 4 | 0.5 | - | 978.1 | 100.0 | 16
| 45 | 20 | 4 | 0.5 | - | 2.0 | 100.0 | 90
| 45 | 20 | 4 | 0.47 | - | 2.628 | 100.0 | 60
H2O + HNO3 + TiIPO + IPOОН | 50 | 20 | 4 | 0.2 | - | 1712 | 100.0 | 16
| 50 | 30 | 4 | 0.2 | - | 889.6 | 100.0 | 16
| 80 | 20 | 4 | 0.2 | - | 2023-07-01 | 100.0 | 16
| 45 | 60 | 0.3 | 0.14 | - | >2000 | 100.0 | 2
| 60 | 60 | 0.3 | 0.14 | - | >2000 | 100.0 | 0.5
| 60 | 15 | 0.3 | 0.14 | - | >2000 | 100.0 | 0.5
| 45 | 130 | 0.1 | 0.28 | - | 2023-03-08 | 99.5 | 9
[6 empty] | 2023-03-21 | 0.5
| 45 | 83 | 0.26 | 0.14 | - | >2000 | 100.0 | 2
| 25 | 61 | 0.26 | 0.14 | - | >2000 | 100.0 | 2
| 45 | 56 | 0.26 | 0.14 | - | >2000 | 100.0 | 2
| 25 | 60 | 0.53 | 0.14 | - | 832.4 | 100.0 | 6
| 20 | 58 | 0.53 | 0.14 | - | 716.2 | 100.0 | 2
| 80 | 60 | 0.1 | 0.14 | - | >2000 | 100.0 | 0
| 45 | 130 | 0.1 | 0.28 | - | 2023-04-05 | 100.0 | 2
H2O + HNO3 + ТiBut + ButOH | 50 | 30 | 4 | 0.3 | - | 2159 | 41.6 | 17
[6 empty] | 487.2 | 58.4
| 80 | 20 | 4 | 0.3 | - | 1021 | 100.0 | 90
| 45 | 60 | 0.3 | 0.35 | - | >2000 | 100.0 | 2
| 60 | 60 | 0.3 | 0.35 | - | >2000 | 100.0 | 2
| 60 | 30 | 0.3 | 0.35 | - | >2000 | 100.0 | 2
| 60 | 60 | 0.3 | 0.17 | - | >2000 | 100.0 | 0
| 80 | 20 | 0.3 | 0.17 | - | >2000 | 100.0 | 0
| 60 | 40 | 0.3 | 0.17 | - | >2000 | 100.0 | 0.5
| 45 | 70 | 0.8 | 0.17 | - | >2000 | 100.0 | 0.5
| 20 | 50 | 1958-01-01 | 0.15 | - | >2000 | 100.0 | 2
| 20 | 80 | 1958-01-01 | 0.15 | - | >2000 | 100.0 | 2
| 20 | 60 | 1938-02-01 | 0.15 | - | >2000 | 100.0 | 2
| 25 | 60 | 1938-02-01 | 0.15 | - | >2000 | 100.0 | 2
| 45 | 20 | 4 | 0.47 | - | 0.7 | 100.0 | 90
| 45 | 20 | 4 | 0.47 | - | 2.628 | 100.0 | 90
H2O + TiOSO₄´xH2SO4´yH2O | 80 | 8 | 0.1 | 0.6 | - | 2.030 | 100.0 | 60
| 80 | 9 | 0.1 | 0.6 | - | 2.422 | 100.0 | 10
| 80 | 10 | 0.1 | 0.6 | - | 2.101 | 100.0 | 10
| 80 | 11 | 0.1 | 0.6 | - | 2.269 | 100.0 | 10
| 80 | 12 | 0.1 | 0.6 | - | 1.753 | 96.6 | 10
| 85 | 11 | 0.1 | 0.6 | - | 1.332 | 98.8 | 10
| 88 | 9 | 0.1 | 0.6 | - | 2.496 | 100.0 | 40
| 88 | 10 | 0.1 | 0.6 | - | 2.307 | 99.3 | 40
| 89 | 9 | 0.1 | 0.6 | - | 1.878 | 100.0 | 10
| 89 | 10 | 0.1 | 0.6 | - | 2.069 | 100.0 | 10
| 93 | 11 | 0.1 | 0.6 | - | 2.763 | 100.0 | 40
| 93 | 12 | 0.1 | 0.6 | - | 3.219 | 99.7 | 40
| 71 | 9 | 0.1 | 0.6 | - | 1.893 | 100.0 | 40
[5 empty] | 0.5 | 1.967 | 100.0 | 40
[5 empty] | 1 | 2.122 | 100.0 | 40
[5 empty] | 2023-05-01 | 1.784 | 100.0 | 40
| 71 | 10 | 0.1 | 0.6 | - | 1.958 | 100.0 | 40
[5 empty] | 0.5 | 1.938 | 100.0 | 40
[5 empty] | 1 | 2.187 | 100.0 | 40
[5 empty] | 2023-05-01 | 2.086 | 100.0 | 40
| 71 | 11 | 0.1 | 0.6 | - | 2.176 | 100.0 | 40
[5 empty] | 0.5 | 2.216 | 100.0 | 40
[5 empty] | 1 | 2.017 | 100.0 | 40
[5 empty] | 2023-05-01 | 2.255 | 100.0 | 40
| 71 | 12 | 0.1 | 0.6 | - | 2.185 | 100.0 | 40
[5 empty] | 0.5 | 1.981 | 100.0 | 40
[5 empty] | 1 | 1.762 | 100.0 | 40
[5 empty] | 2023-05-01 | 2.022 | 100.0 | 40
| 65 | 12 | 0.1 | 0.6 | - | 1.377 | 97.5 | 40
| 75 | 12 | 0.1 | 0.6 | - | 3.304 | 100.0 | 40
| 85 | 12 | 0.1 | 0.6 | - | >2000 | 100.0 | 0
| 70 | 12 | 0.1 | 0.62 | - | 2.900 | 99.5 | 40
| 70 | 12 | 0.1 | 0.59 | - | 1.901 | 100.0 | 40
| 70 | 12 | 0.1 | 0.55 | - | 2.841 | 100.0 | 40
| 70 | 12 | 0.1 | 0.52 | - | 2.162 | 97.8 | 40
| 80 | 8 | 0.1 | 0.6 | - | 2.197 | 100 | 60

## Experiment_data
Composition mixtures | t, °С | t, min | с(acid), mol/l | с(Ti4+), mol/l | ultrasound | d, nm | Contents, % | Stability of sols, days
H2O + HNO3 + TiIPO + ButOH | 45 | 60 | 4 | 0.5 |  | 618.5 | 100.0 | 16
H2O + HNO3 + TiIPO + ButOH | 80 | 10 | 4 | 0.5 |  | 978.1 | 100.0 | 16
H2O + HNO3 + TiIPO + ButOH | 45 | 20 | 4 | 0.5 |  | 2.0 | 100.0 | 90
H2O + HNO3 + TiIPO + ButOH | 45 | 20 | 4 | 0.47 |  | 2.628 | 100.0 | 60
H2O + HNO3 + TiIPO + IPOОН | 50 | 20 | 4 | 0.2 |  | 1712 | 100.0 | 16
H2O + HNO3 + TiIPO + IPOОН | 50 | 30 | 4 | 0.2 |  | 889.6 | 100.0 | 16
H2O + HNO3 + TiIPO + IPOОН | 80 | 20 | 4 | 0.2 |  | 1.7 | 100.0 | 16
H2O + HNO3 + TiIPO + IPOОН | 45 | 60 | 0.3 | 0.14 |  | 2000 | 100.0 | 2
H2O + HNO3 + TiIPO + IPOОН | 60 | 60 | 0.3 | 0.14 |  | 2000 | 100.0 | 0.5
H2O + HNO3 + TiIPO + IPOОН | 60 | 15 | 0.3 | 0.14 |  | 2000 | 100.0 | 0.5
H2O + HNO3 + TiIPO + IPOОН | 45 | 130 | 0.1 | 0.28 |  | 8.3 | 99.5 | 9
H2O + HNO3 + TiIPO + IPOОН | 45 | 130 | 0.1 | 0.28 |  | 21.3 | 0.5 | 9
H2O + HNO3 + TiIPO + IPOОН | 45 | 83 | 0.26 | 0.14 |  | 2000 | 100.0 | 2
H2O + HNO3 + TiIPO + IPOОН | 25 | 61 | 0.26 | 0.14 |  | 2000 | 100.0 | 2
H2O + HNO3 + TiIPO + IPOОН | 45 | 56 | 0.26 | 0.14 |  | 2000 | 100.0 | 2
H2O + HNO3 + TiIPO + IPOОН | 25 | 60 | 0.53 | 0.14 |  | 832.4 | 100.0 | 6
H2O + HNO3 + TiIPO + IPOОН | 20 | 58 | 0.53 | 0.14 |  | 716.2 | 100.0 | 2
H2O + HNO3 + TiIPO + IPOОН | 80 | 60 | 0.1 | 0.14 |  | 2000 | 100.0 | 0
H2O + HNO3 + TiIPO + IPOОН | 45 | 130 | 0.1 | 0.28 |  | 5.4 | 100.0 | 2
H2O + HNO3 + ТiBut + ButOH | 50 | 30 | 4 | 0.3 |  | 2159 | 41.6 | 17
H2O + HNO3 + ТiBut + ButOH | 50 | 30 | 4 | 0.3 |  | 487.2 | 58.4 | 17
H2O + HNO3 + ТiBut + ButOH | 80 | 20 | 4 | 0.3 |  | 1021 | 100.0 | 90
H2O + HNO3 + ТiBut + ButOH | 45 | 60 | 0.3 | 0.35 |  | 2000 | 100.0 | 2
H2O + HNO3 + ТiBut + ButOH | 60 | 60 | 0.3 | 0.35 |  | 2000 | 100.0 | 2
H2O + HNO3 + ТiBut + ButOH | 60 | 30 | 0.3 | 0.35 |  | 2000 | 100.0 | 2
H2O + HNO3 + ТiBut + ButOH | 60 | 60 | 0.3 | 0.17 |  | 2000 | 100.0 | 0
H2O + HNO3 + ТiBut + ButOH | 80 | 20 | 0.3 | 0.17 |  | 2000 | 100.0 | 0
H2O + HNO3 + ТiBut + ButOH | 60 | 40 | 0.3 | 0.17 |  | 2000 | 100.0 | 0.5
H2O + HNO3 + ТiBut + ButOH | 45 | 70 | 0.8 | 0.17 |  | 2000 | 100.0 | 0.5
H2O + HNO3 + ТiBut + ButOH | 20 | 50 | 1.58 | 0.15 |  | 2000 | 100.0 | 2
H2O + HNO3 + ТiBut + ButOH | 20 | 80 | 1.58 | 0.15 |  | 2000 | 100.0 | 2
H2O + HNO3 + ТiBut + ButOH | 20 | 60 | 2.38 | 0.15 |  | 2000 | 100.0 | 2
H2O + HNO3 + ТiBut + ButOH | 25 | 60 | 2.38 | 0.15 |  | 2000 | 100.0 | 2
H2O + HNO3 + ТiBut + ButOH | 45 | 20 | 4 | 0.47 |  | 0.7 | 100.0 | 90
H2O + HNO3 + ТiBut + ButOH | 45 | 20 | 4 | 0.47 |  | 2.628 | 100.0 | 90
H2O + TiOSO₄´xH2SO4´yH2O | 80 | 8 | 0.1 | 0.6 |  | 2.030 | 100.0 | 60
H2O + TiOSO₄´xH2SO4´yH2O | 80 | 9 | 0.1 | 0.6 |  | 2.422 | 100.0 | 10
H2O + TiOSO₄´xH2SO4´yH2O | 80 | 10 | 0.1 | 0.6 |  | 2.101 | 100.0 | 10
H2O + TiOSO₄´xH2SO4´yH2O | 80 | 11 | 0.1 | 0.6 |  | 2.269 | 100.0 | 10
H2O + TiOSO₄´xH2SO4´yH2O | 80 | 12 | 0.1 | 0.6 |  | 1.753 | 96.6 | 10
H2O + TiOSO₄´xH2SO4´yH2O | 85 | 11 | 0.1 | 0.6 |  | 1.332 | 98.8 | 10
H2O + TiOSO₄´xH2SO4´yH2O | 88 | 9 | 0.1 | 0.6 |  | 2.496 | 100.0 | 40
H2O + TiOSO₄´xH2SO4´yH2O | 88 | 10 | 0.1 | 0.6 |  | 2.307 | 99.3 | 40
H2O + TiOSO₄´xH2SO4´yH2O | 89 | 9 | 0.1 | 0.6 |  | 1.878 | 100.0 | 10
H2O + TiOSO₄´xH2SO4´yH2O | 89 | 10 | 0.1 | 0.6 |  | 2.069 | 100.0 | 10
H2O + TiOSO₄´xH2SO4´yH2O | 93 | 11 | 0.1 | 0.6 |  | 2.763 | 100.0 | 40
H2O + TiOSO₄´xH2SO4´yH2O | 93 | 12 | 0.1 | 0.6 |  | 3.219 | 99.7 | 40
H2O + TiOSO₄´xH2SO4´yH2O | 71 | 9 | 0.1 | 0.6 |  | 1.893 | 100.0 | 40
H2O + TiOSO₄´xH2SO4´yH2O | 71 | 9 | 0.1 | 0.6 | 0.5 | 1.967 | 100.0 | 40
H2O + TiOSO₄´xH2SO4´yH2O | 71 | 9 | 0.1 | 0.6 | 1 | 2.122 | 100.0 | 40
H2O + TiOSO₄´xH2SO4´yH2O | 71 | 9 | 0.1 | 0.6 | 1.5 | 1.784 | 100.0 | 40
H2O + TiOSO₄´xH2SO4´yH2O | 71 | 10 | 0.1 | 0.6 |  | 1.958 | 100.0 | 40
H2O + TiOSO₄´xH2SO4´yH2O | 71 | 10 | 0.1 | 0.6 | 0.5 | 1.938 | 100.0 | 40
H2O + TiOSO₄´xH2SO4´yH2O | 71 | 10 | 0.1 | 0.6 | 1 | 2.187 | 100.0 | 40
H2O + TiOSO₄´xH2SO4´yH2O | 71 | 10 | 0.1 | 0.6 | 1.5 | 2.086 | 100.0 | 40
H2O + TiOSO₄´xH2SO4´yH2O | 71 | 11 | 0.1 | 0.6 |  | 2.176 | 100.0 | 40
H2O + TiOSO₄´xH2SO4´yH2O | 71 | 11 | 0.1 | 0.6 | 0.5 | 2.216 | 100.0 | 40
H2O + TiOSO₄´xH2SO4´yH2O | 71 | 11 | 0.1 | 0.6 | 1 | 2.017 | 100.0 | 40
H2O + TiOSO₄´xH2SO4´yH2O | 71 | 11 | 0.1 | 0.6 | 1.5 | 2.255 | 100.0 | 40
H2O + TiOSO₄´xH2SO4´yH2O | 71 | 12 | 0.1 | 0.6 |  | 2.185 | 100.0 | 40
H2O + TiOSO₄´xH2SO4´yH2O | 71 | 12 | 0.1 | 0.6 | 0.5 | 1.981 | 100.0 | 40
H2O + TiOSO₄´xH2SO4´yH2O | 71 | 12 | 0.1 | 0.6 | 1 | 1.762 | 100.0 | 40
H2O + TiOSO₄´xH2SO4´yH2O | 71 | 12 | 0.1 | 0.6 | 1.5 | 2.022 | 100.0 | 40
H2O + TiOSO₄´xH2SO4´yH2O | 65 | 12 | 0.1 | 0.6 |  | 1.377 | 97.5 | 40
H2O + TiOSO₄´xH2SO4´yH2O | 75 | 12 | 0.1 | 0.6 |  | 3.304 | 100.0 | 40
H2O + TiOSO₄´xH2SO4´yH2O | 85 | 12 | 0.1 | 0.6 |  | 2000 | 100.0 | 0
H2O + TiOSO₄´xH2SO4´yH2O | 70 | 12 | 0.1 | 0.62 |  | 2.900 | 99.5 | 40
H2O + TiOSO₄´xH2SO4´yH2O | 70 | 12 | 0.1 | 0.59 |  | 1.901 | 100.0 | 40
H2O + TiOSO₄´xH2SO4´yH2O | 70 | 12 | 0.1 | 0.55 |  | 2.841 | 100.0 | 40
H2O + TiOSO₄´xH2SO4´yH2O | 70 | 12 | 0.1 | 0.52 |  | 2.162 | 97.8 | 40
H2O + TiOSO₄´xH2SO4´yH2O | 80 | 8 | 0.1 | 0.6 |  | 2.197 | 100.0 | 60